## Sheet1
Cement_share (%) | W_B | Additive (%) | Fiber (%) | Rc28 (МПа) | Rt (МПа) | Rras (МПа) | PGR (см) | Experiment
50 | 0.429 | 0.09 | 0.4 | 17.7 | 1.7 | 0.9 | 7.2 | Опыт 1
60 | 0.429 | 0.09 | 0.4 | 18.1 | 1.9 | 1 | 7.2 | Опыт 1
70 | 0.358 | 0.1 | 0.4 | 20.3 | 2.1 | 1.9 | 7.4 | Опыт 1
80 | 0.286 | 0.1 | 0.4 | 22.9 | 3.2 | 2.5 | 7.3 | Опыт 1
50 | 0.429 | 0.09 | 0.4 | 17.1 | 1.6 | 0.9 | 7.3 | Опыт 2
60 | 0.429 | 0.09 | 0.4 | 18.3 | 2 | 1.1 | 7.1 | Опыт 2
70 | 0.322 | 0.1 | 0.4 | 19.8 | 2.3 | 1.8 | 7.5 | Опыт 2
80 | 0.268 | 0.1 | 0.4 | 22.6 | 3.4 | 2.9 | 7.4 | Опыт 2